## S1_Baseline_Properties
specimen_id | route_id | route_family | process_subtype | sample_no | soak_hours | ecap_angle_deg | ys_mpa | uts_mpa | elongation_percent | hardness_hv | grain_size_um | cycles_to_failure | log10_nf | tsa | frequency_hz | temperature_c
T5-1 | T5 | AR |  | 1 |  |  | 130 | 170 | 30 | 55 | 82 | 836 | 2.922206 | 0.004 | 0.3 | 27
T5-2 | T5 | AR |  | 2 |  |  | 129 | 169 | 30.1 | 55 | 83 | 850 | 2.929419 | 0.004 | 0.3 | 27
T5-3 | T5 | AR |  | 3 |  |  | 130 | 165 | 30.1 | 55 | 82.6 | 824 | 2.915927 | 0.004 | 0.3 | 27
T5-4 | T5 | AR |  | 4 |  |  | 135 | 170 | 28.4 | 56 | 81.1 | 844 | 2.926342 | 0.004 | 0.3 | 27
T5-5 | T5 | AR |  | 5 |  |  | 132 | 178 | 29.2 | 56 | 81.1 | 834 | 2.921166 | 0.004 | 0.3 | 27
T6A-1 | T6A | HT | air | 1 |  |  | 141 | 188 | 28 | 65 | 78 | 1286 | 3.109241 | 0.004 | 0.3 | 27
T6A-2 | T6A | HT | air | 2 |  |  | 148 | 194 | 26.7 | 67 | 76.4 | 1385 | 3.14145 | 0.004 | 0.3 | 27
T6A-3 | T6A | HT | air | 3 |  |  | 137 | 189 | 28.6 | 65 | 77 | 1272 | 3.104487 | 0.004 | 0.3 | 27
T6A-4 | T6A | HT | air | 4 |  |  | 138 | 184 | 29 | 65 | 82.2 | 1211 | 3.083144 | 0.004 | 0.3 | 27
T6A-5 | T6A | HT | air | 5 |  |  | 146 | 193 | 27.7 | 65 | 78.4 | 1219 | 3.086004 | 0.004 | 0.3 | 27
T6W-1 | T6W | HT | water | 1 |  |  | 135 | 170 | 27 | 73 | 91 | 708 | 2.850033 | 0.004 | 0.3 | 27
T6W-2 | T6W | HT | water | 2 |  |  | 133 | 168 | 25.9 | 74 | 89 | 711 | 2.85187 | 0.004 | 0.3 | 27
T6W-3 | T6W | HT | water | 3 |  |  | 134 | 171 | 27.3 | 74 | 90.8 | 725 | 2.860338 | 0.004 | 0.3 | 27
T6W-4 | T6W | HT | water | 4 |  |  | 138 | 174 | 26.3 | 73 | 90.1 | 733 | 2.865104 | 0.004 | 0.3 | 27
T6W-5 | T6W | HT | water | 5 |  |  | 137 | 174 | 27.6 | 73 | 88.5 | 717 | 2.855519 | 0.004 | 0.3 | 27
CT2-1 | CT2 | DCT | soak | 1 | 2 |  | 136 | 163 | 21 | 82 | 80 | 1392 | 3.143639 | 0.004 | 0.3 | 27
CT2-2 | CT2 | DCT | soak | 2 | 2 |  | 139 | 167 | 20.3 | 85 | 79.4 | 1364 | 3.134814 | 0.004 | 0.3 | 27
CT2-3 | CT2 | DCT | soak | 3 | 2 |  | 139 | 162 | 20.8 | 85 | 79.2 | 1397 | 3.145196 | 0.004 | 0.3 | 27
CT2-4 | CT2 | DCT | soak | 4 | 2 |  | 135 | 161 | 21.5 | 82 | 80.2 | 1366 | 3.135451 | 0.004 | 0.3 | 27
CT2-5 | CT2 | DCT | soak | 5 | 2 |  | 128 | 153 | 21.8 | 80 | 83.4 | 1252 | 3.097604 | 0.004 | 0.3 | 27
CT4-1 | CT4 | DCT | soak | 1 | 4 |  | 145 | 176 | 20.5 | 84 | 81 | 1723 | 3.236285 | 0.004 | 0.3 | 27
CT4-2 | CT4 | DCT | soak | 2 | 4 |  | 146 | 180 | 20.7 | 84 | 82.5 | 1721 | 3.235781 | 0.004 | 0.3 | 27
CT4-3 | CT4 | DCT | soak | 3 | 4 |  | 140 | 172 | 21.1 | 83 | 83.2 | 1736 | 3.23955 | 0.004 | 0.3 | 27
CT4-4 | CT4 | DCT | soak | 4 | 4 |  | 146 | 178 | 20.8 | 84 | 83.8 | 1773 | 3.248709 | 0.004 | 0.3 | 27
CT4-5 | CT4 | DCT | soak | 5 | 4 |  | 150 | 180 | 20.4 | 82 | 79.5 | 1729 | 3.237795 | 0.004 | 0.3 | 27
CT6-1 | CT6 | DCT | soak | 1 | 6 |  | 186 | 219 | 18.5 | 81 | 73 | 2216 | 3.34557 | 0.004 | 0.3 | 27
CT6-2 | CT6 | DCT | soak | 2 | 6 |  | 186 | 220 | 18.6 | 79 | 74.5 | 2232 | 3.348694 | 0.004 | 0.3 | 27
CT6-3 | CT6 | DCT | soak | 3 | 6 |  | 184 | 219 | 18.6 | 82 | 71.9 | 2211 | 3.344589 | 0.004 | 0.3 | 27
CT6-4 | CT6 | DCT | soak | 4 | 6 |  | 177 | 216 | 18.7 | 81 | 75.6 | 2151 | 3.33264 | 0.004 | 0.3 | 27
CT6-5 | CT6 | DCT | soak | 5 | 6 |  | 185 | 209 | 18.6 | 80 | 75.1 | 2162 | 3.334856 | 0.004 | 0.3 | 27
CT8-1 | CT8 | DCT | soak | 1 | 8 |  | 191 | 224 | 19 | 86 | 78 | 1878 | 3.273696 | 0.004 | 0.3 | 27
CT8-2 | CT8 | DCT | soak | 2 | 8 |  | 181 | 211 | 19.8 | 80 | 82.9 | 1825 | 3.261263 | 0.004 | 0.3 | 27
CT8-3 | CT8 | DCT | soak | 3 | 8 |  | 197 | 233 | 18.2 | 89 | 76.8 | 1893 | 3.277151 | 0.004 | 0.3 | 27
CT8-4 | CT8 | DCT | soak | 4 | 8 |  | 190 | 220 | 19.1 | 84 | 77.2 | 1890 | 3.276462 | 0.004 | 0.3 | 27
CT8-5 | CT8 | DCT | soak | 5 | 8 |  | 189 | 230 | 18.5 | 84 | 78.3 | 1910 | 3.281033 | 0.004 | 0.3 | 27
CT10-1 | CT10 | DCT | soak | 1 | 10 |  | 193 | 227 | 18.75 | 79 | 82 | 1605 | 3.205475 | 0.004 | 0.3 | 27
CT10-2 | CT10 | DCT | soak | 2 | 10 |  | 199 | 233 | 18.2 | 82 | 78.8 | 1767 | 3.247237 | 0.004 | 0.3 | 27
CT10-3 | CT10 | DCT | soak | 3 | 10 |  | 190 | 222 | 18.4 | 80 | 81.4 | 1665 | 3.221414 | 0.004 | 0.3 | 27
CT10-4 | CT10 | DCT | soak | 4 | 10 |  | 198 | 231 | 18.3 | 81 | 84.4 | 1667 | 3.221936 | 0.004 | 0.3 | 27
CT10-5 | CT10 | DCT | soak | 5 | 10 |  | 196 | 225 | 18.7 | 81 | 83.8 | 1606 | 3.205746 | 0.004 | 0.3 | 27
CT12-1 | CT12 | DCT | soak | 1 | 12 |  | 194 | 228 | 18.25 | 82 | 79 | 1593 | 3.202216 | 0.004 | 0.3 | 27
CT12-2 | CT12 | DCT | soak | 2 | 12 |  | 196 | 230 | 18.3 | 84 | 79.7 | 1526 | 3.183555 | 0.004 | 0.3 | 27
CT12-3 | CT12 | DCT | soak | 3 | 12 |  | 189 | 225 | 18.6 | 83 | 78.7 | 1565 | 3.194514 | 0.004 | 0.3 | 27
CT12-4 | CT12 | DCT | soak | 4 | 12 |  | 197 | 227 | 18.1 | 80 | 79.7 | 1635 | 3.213518 | 0.004 | 0.3 | 27
CT12-5 | CT12 | DCT | soak | 5 | 12 |  | 199 | 233 | 17.7 | 85 | 74.8 | 1631 | 3.212454 | 0.004 | 0.3 | 27
CT14-1 | CT14 | DCT | soak | 1 | 14 |  | 195 | 229 | 18 | 80 | 81 | 1392 | 3.143639 | 0.004 | 0.3 | 27
CT14-2 | CT14 | DCT | soak | 2 | 14 |  | 200 | 232 | 17.6 | 84 | 81.2 | 1373 | 3.137671 | 0.004 | 0.3 | 27
CT14-3 | CT14 | DCT | soak | 3 | 14 |  | 197 | 227 | 18.1 | 81 | 80.8 | 1437 | 3.157457 | 0.004 | 0.3 | 27
CT14-4 | CT14 | DCT | soak | 4 | 14 |  | 199 | 237 | 18.1 | 79 | 78.9 | 1405 | 3.147676 | 0.004 | 0.3 | 27
CT14-5 | CT14 | DCT | soak | 5 | 14 |  | 197 | 226 | 18.1 | 81 | 81.5 | 1418 | 3.151676 | 0.004 | 0.3 | 27
CT16-1 | CT16 | DCT | soak | 1 | 16 |  | 196 | 220 | 17.5 | 84 | 79 | 1249 | 3.096562 | 0.004 | 0.3 | 27
CT16-2 | CT16 | DCT | soak | 2 | 16 |  | 197 | 227 | 17.6 | 85 | 79.1 | 1253 | 3.097951 | 0.004 | 0.3 | 27
CT16-3 | CT16 | DCT | soak | 3 | 16 |  | 203 | 220 | 16.8 | 86 | 79.1 | 1279 | 3.106871 | 0.004 | 0.3 | 27
CT16-4 | CT16 | DCT | soak | 4 | 16 |  | 201 | 225 | 17.3 | 86 | 78 | 1278 | 3.106531 | 0.004 | 0.3 | 27
CT16-5 | CT16 | DCT | soak | 5 | 16 |  | 197 | 223 | 17.2 | 83 | 79.5 | 1199 | 3.078819 | 0.004 | 0.3 | 27
CT18-1 | CT18 | DCT | soak | 1 | 18 |  | 198 | 223 | 17.25 | 81 | 78 | 905 | 2.956649 | 0.004 | 0.3 | 27
CT18-2 | CT18 | DCT | soak | 2 | 18 |  | 198 | 219 | 17.4 | 83 | 76.5 | 960 | 2.982271 | 0.004 | 0.3 | 27
CT18-3 | CT18 | DCT | soak | 3 | 18 |  | 195 | 218 | 17.8 | 81 | 80.7 | 912 | 2.959995 | 0.004 | 0.3 | 27
CT18-4 | CT18 | DCT | soak | 4 | 18 |  | 203 | 225 | 16.9 | 83 | 73.8 | 963 | 2.983626 | 0.004 | 0.3 | 27
CT18-5 | CT18 | DCT | soak | 5 | 18 |  | 198 | 224 | 17.2 | 81 | 75.6 | 881 | 2.944976 | 0.004 | 0.3 | 27
CT20-1 | CT20 | DCT | soak | 1 | 20 |  | 202 | 226 | 17 | 79 | 81 | 782 | 2.893207 | 0.004 | 0.3 | 27
CT20-2 | CT20 | DCT | soak | 2 | 20 |  | 193 | 219 | 17.7 | 78 | 82.7 | 783 | 2.893762 | 0.004 | 0.3 | 27
CT20-3 | CT20 | DCT | soak | 3 | 20 |  | 198 | 221 | 17.6 | 77 | 83.7 | 762 | 2.881955 | 0.004 | 0.3 | 27
CT20-4 | CT20 | DCT | soak | 4 | 20 |  | 204 | 226 | 16.4 | 82 | 80.6 | 793 | 2.899273 | 0.004 | 0.3 | 27
CT20-5 | CT20 | DCT | soak | 5 | 20 |  | 198 | 221 | 17.3 | 79 | 83.4 | 769 | 2.885926 | 0.004 | 0.3 | 27
CT22-1 | CT22 | DCT | soak | 1 | 22 |  | 205 | 228 | 17 | 80 | 80 | 554 | 2.74351 | 0.004 | 0.3 | 27
CT22-2 | CT22 | DCT | soak | 2 | 22 |  | 204 | 226 | 17.2 | 81 | 79.7 | 559 | 2.747412 | 0.004 | 0.3 | 27
CT22-3 | CT22 | DCT | soak | 3 | 22 |  | 208 | 231 | 16.7 | 80 | 76.8 | 559 | 2.747412 | 0.004 | 0.3 | 27
CT22-4 | CT22 | DCT | soak | 4 | 22 |  | 208 | 231 | 16.6 | 81 | 78.1 | 563 | 2.750508 | 0.004 | 0.3 | 27
CT22-5 | CT22 | DCT | soak | 5 | 22 |  | 211 | 234 | 17.1 | 80 | 80.2 | 578 | 2.761928 | 0.004 | 0.3 | 27
CT24-1 | CT24 | DCT | soak | 1 | 24 |  | 208 | 230 | 17 | 82 | 76 | 364 | 2.561101 | 0.004 | 0.3 | 27
CT24-2 | CT24 | DCT | soak | 2 | 24 |  | 214 | 234 | 16.4 | 83 | 74 | 373 | 2.571709 | 0.004 | 0.3 | 27
CT24-3 | CT24 | DCT | soak | 3 | 24 |  | 211 | 229 | 16.6 | 83 | 77.7 | 362 | 2.558709 | 0.004 | 0.3 | 27
CT24-4 | CT24 | DCT | soak | 4 | 24 |  | 214 | 237 | 16.5 | 83 | 73.3 | 365 | 2.562293 | 0.004 | 0.3 | 27
CT24-5 | CT24 | DCT | soak | 5 | 24 |  | 213 | 237 | 16.2 | 86 | 73.3 | 400 | 2.60206 | 0.004 | 0.3 | 27
ECAP90-1 | ECAP90 | ECAP | angle | 1 |  | 90 | 295 | 312 | 10 | 115 | 12 | 7481 | 3.87396 | 0.004 | 0.3 | 27
ECAP90-2 | ECAP90 | ECAP | angle | 2 |  | 90 | 299 | 312 | 9.8 | 116 | 12.1 | 7599 | 3.880756 | 0.004 | 0.3 | 27
ECAP90-3 | ECAP90 | ECAP | angle | 3 |  | 90 | 294 | 312 | 10 | 115 | 12 | 7374 | 3.867703 | 0.004 | 0.3 | 27
ECAP90-4 | ECAP90 | ECAP | angle | 4 |  | 90 | 291 | 304 | 10.1 | 114 | 12.1 | 7315 | 3.864214 | 0.004 | 0.3 | 27
ECAP90-5 | ECAP90 | ECAP | angle | 5 |  | 90 | 297 | 315 | 9.8 | 116 | 11.9 | 7367 | 3.867291 | 0.004 | 0.3 | 27
ECAP120-1 | ECAP120 | ECAP | angle | 1 |  | 120 | 256 | 265 | 16 | 95 | 20 | 5860 | 3.767898 | 0.004 | 0.3 | 27
ECAP120-2 | ECAP120 | ECAP | angle | 2 |  | 120 | 256 | 268 | 15.9 | 95 | 19.7 | 5876 | 3.769082 | 0.004 | 0.3 | 27
ECAP120-3 | ECAP120 | ECAP | angle | 3 |  | 120 | 254 | 264 | 15.9 | 98 | 19.6 | 6230 | 3.794488 | 0.004 | 0.3 | 27
ECAP120-4 | ECAP120 | ECAP | angle | 4 |  | 120 | 270 | 278 | 15.3 | 98 | 19.2 | 6254 | 3.796158 | 0.004 | 0.3 | 27
ECAP120-5 | ECAP120 | ECAP | angle | 5 |  | 120 | 256 | 264 | 15.7 | 96 | 19.8 | 5933 | 3.773274 | 0.004 | 0.3 | 27

## S2_Dataset_Validation
check | expected | observed | status
Total sample-level rows | 85 | 85 | PASS
Unique specimen_id count | 85 | 85 | PASS
Unique route_id count | 17 | 17 | PASS
Routes with exactly five samples | 17 | 17 | PASS
Unique route families | AR, DCT, ECAP, HT | AR, DCT, ECAP, HT | PASS
Missing cycles_to_failure | 0 | 0 | PASS
Non-positive cycles_to_failure | 0 | 0 | PASS
Missing log10_nf | 0 | 0 | PASS
Infinite numeric values | 0 | 0 | PASS

## S3_Route_Family_Statistics
route_family | n_samples | n_routes | mean_nf | sd_nf | min_nf | max_nf | mean_log10_nf | sd_log10_nf | cov_nf
ECAP | 10 | 2 | 6728.9 | 751.2864 | 5860 | 7599 | 3.825482 | 0.04885266 | 0.1116507
DCT | 60 | 12 | 1309.183 | 535.7246 | 362 | 2232 | 3.0692 | 0.2235956 | 0.4092051
HT | 10 | 2 | 996.7 | 296.679 | 708 | 1385 | 2.980719 | 0.1318505 | 0.2976613
AR | 5 | 1 | 837.6 | 9.939819 | 824 | 850 | 2.923012 | 0.005157313 | 0.01186702

## S4_Routewise_PSPP Matrix
route_id | route_family | cycles_to_failure | log10_nf | soak_hours | ecap_angle_deg | grain_size_um | d_inv_sqrt | ys_mpa | uts_mpa | hardness_hv | strength_ratio | elongation_percent | psa_stable_mean | mean_stress_stable_mean | stress_amplitude_stable_mean | stress_range_stable_mean | unloading_modulus_stable_mean | energy_proxy_stable_mean | max_stress_peak | min_stress_minimum | n_samples | is_ecap | is_dct | rank_by_log10_nf
ECAP90 | ECAP | 7427.2 | 3.870785 |  | 90 | 12.02 | 0.2884391 | 295.2 | 311 | 115.2 | 0.9492496 | 9.94 | 1.278233e-05 | -2.668723 | 142.0239 | 284.0478 | 35912.12 | 0.007258715 | 146.2554696 | -149.138336 | 5 | 1 | 0 | 1
ECAP120 | ECAP | 6030.6 | 3.78018 |  | 120 | 19.66 | 0.2255475 | 258.4 | 267.8 | 96.4 | 0.9648606 | 15.76 | 1.159314e-05 | -43.8276 | 148.6753 | 297.3505 | 37031.1 | 0.006892521 | 110.6226486 | -199.9596906 | 5 | 1 | 0 | 2
CT6 | DCT | 2194.4 | 3.34127 | 6 |  | 74.02 | 0.116247 | 183.6 | 216.6 | 80.6 | 0.8479128 | 18.6 | 6.012927e-05 | -2.973202 | 137.3586 | 274.7172 | 35759.23 | 0.03302878 | 137.8073164 | -149.0232696 | 5 | 0 | 1 | 3
CT8 | DCT | 1879.2 | 3.273921 | 8 |  | 78.64 | 0.1127981 | 189.6 | 223.6 | 84.6 | 0.8482735 | 18.92 | 9.079184e-05 | -42.62975 | 81.7435 | 163.487 | 27727.86 | 0.02965473 | 53.5274078 | -127.084294 | 5 | 0 | 1 | 4
CT4 | DCT | 1736.4 | 3.239624 | 4 |  | 82 | 0.1104466 | 145.4 | 177.2 | 83.4 | 0.8204973 | 20.7 | 0.0001220676 | -3.263509 | 143.6503 | 287.3007 | 36590.92 | 0.07037683 | 143.1469186 | -162.0308326 | 5 | 0 | 1 | 5
CT10 | DCT | 1662 | 3.220361 | 10 |  | 82.08 | 0.110402 | 195.2 | 227.6 | 80.6 | 0.8576815 | 18.47 | 0.0006042865 | 1.785944 | 176.7218 | 353.4435 | 53592.79 | 0.4271683 | 181.7161204 | -199.4540626 | 5 | 0 | 1 | 6
CT12 | DCT | 1590 | 3.201251 | 12 |  | 78.38 | 0.1129767 | 195 | 228.6 | 82.8 | 0.852994 | 18.19 | 0.0003966498 | 2.86989 | 168.2789 | 336.5578 | 47957.91 | 0.2677869 | 176.2421656 | -197.6290564 | 5 | 0 | 1 | 7
CT14 | DCT | 1405 | 3.147624 | 14 |  | 80.68 | 0.1113367 | 197.6 | 230.2 | 81 | 0.8585565 | 17.98 | 0.0005377808 | -34.87429 | 156.4977 | 312.9955 | 42918.96 | 0.3261828 | 189.0037898 | -219.9652312 | 5 | 0 | 1 | 8
CT2 | DCT | 1354.2 | 3.131341 | 2 |  | 80.44 | 0.1115119 | 135.4 | 161.2 | 82.8 | 0.8399653 | 21.08 | 6.032834e-05 | -3.374944 | 149.9237 | 299.8474 | 39671.8 | 0.03614238 | 158.575744 | -171.5134322 | 5 | 0 | 1 | 9
T6A | HT | 1274.6 | 3.104865 |  |  | 78.4 | 0.1129662 | 142 | 189.6 | 65.4 | 0.7488462 | 28 | 0.000181874 | 1.541059 | 158.9739 | 317.9477 | 41997.77 | 0.11432 | 169.4635784 | -166.448052 | 5 | 0 | 0 | 10
CT16 | DCT | 1251.6 | 3.097347 | 16 |  | 78.94 | 0.1125532 | 198.8 | 223 | 84.8 | 0.8916438 | 17.28 | 3.976059e-05 | -6.996264 | 148.7494 | 297.4989 | 38008.07 | 0.0236507 | 156.336539 | -172.4334344 | 5 | 0 | 1 | 11
CT18 | DCT | 924.2 | 2.965503 | 18 |  | 76.92 | 0.1140587 | 198.4 | 221.8 | 81.8 | 0.8945296 | 17.31 | 0.00054386 | 3.536532 | 185.965 | 371.9301 | 55423.46 | 0.4047682 | 195.2209596 | -205.1641884 | 5 | 0 | 1 | 12
T5 | AR | 837.6 | 2.923012 |  |  | 81.96 | 0.1104621 | 131.2 | 170.4 | 55.4 | 0.7703178 | 29.56 | 0.000648494 | 6.091195 | 170.3491 | 340.6982 | 60417.23 | 0.4417522 | 178.0204 | -187.935872 | 5 | 0 | 0 | 13
CT20 | DCT | 777.8 | 2.890825 | 20 |  | 82.28 | 0.1102532 | 199 | 222.6 | 79 | 0.8939188 | 17.2 | 0.0005548457 | -1.468082 | 182.0706 | 364.1412 | 54569.46 | 0.4040312 | 186.2899448 | -210.145663 | 5 | 0 | 1 | 14
T6W | HT | 718.8 | 2.856573 |  |  | 89.88 | 0.1054843 | 135.4 | 171.4 | 73.4 | 0.789974 | 26.82 | 0.0005145362 | 1.403896 | 166.8821 | 333.7642 | 53020.15 | 0.3464487 | 173.7634 | -177.3515342 | 5 | 0 | 0 | 15
CT22 | DCT | 562.6 | 2.750154 | 22 |  | 78.96 | 0.112549 | 207.2 | 230 | 80.4 | 0.9008706 | 16.92 | 0.0007778122 | 2.243565 | 176.2958 | 352.5917 | 56320.11 | 0.5484699 | 182.6737784 | -199.0179482 | 5 | 0 | 1 | 16
CT24 | DCT | 372.8 | 2.571174 | 24 |  | 74.86 | 0.1156009 | 212 | 233.4 | 83.4 | 0.9083926 | 16.54 | 0.0001291935 | -4.689532 | 153.6115 | 307.2229 | 37883.45 | 0.07934095 | 167.1333664 | -172.5222776 | 5 | 0 | 1 | 17

## S5_ICME_Evidence_Chain
icme_link | x_descriptor | y_descriptor | n_route_means | pearson_r | spearman_rho | abs_spearman | interpretation_note
Cyclic response -> Performance | unloading_modulus_stable_mean | log10_nf | 17 | -0.5135536 | -0.6740196 | 0.6740196 | Cyclic stiffness/degradation descriptor
Cyclic response -> Performance | energy_proxy_stable_mean | log10_nf | 17 | -0.5450081 | -0.6470588 | 0.6470588 | Energy-proxy fatigue damage descriptor
Cyclic response -> Performance | psa_stable_mean | log10_nf | 17 | -0.5491932 | -0.625 | 0.625 | Stabilized plastic strain amplitude and fatigue damage
Process -> Structure | is_ecap | grain_size_um | 17 | -0.9847789 | -0.559017 | 0.559017 | ECAP membership and grain refinement
Property -> Performance | hardness_hv | log10_nf | 17 | 0.666976 | 0.5389819 | 0.5389819 | Hardness contribution to fatigue-life response
Structure -> Property | d_inv_sqrt | ys_mpa | 17 | 0.7814516 | 0.4880442 | 0.4880442 | Hall-Petch strengthening descriptor
Structure -> Performance | d_inv_sqrt | log10_nf | 17 | 0.7799709 | 0.4191176 | 0.4191176 | Inverse square-root grain size and fatigue-life response
Structure -> Performance | grain_size_um | log10_nf | 17 | -0.7882643 | -0.4191176 | 0.4191176 | Grain size and fatigue-life response
Cyclic response -> Performance | mean_stress_stable_mean | log10_nf | 17 | -0.4313387 | -0.375 | 0.375 | Stabilized mean stress and fatigue response
Process -> Structure | soak_hours | grain_size_um | 12 | -0.2167826 | -0.1258741 | 0.1258741 | DCT soaking duration and grain-size response

## S6 Global Weibull parameters
analysis_level | n_samples | nf_min | nf_max | nf_mean | nf_sd | nf_cov | shape_beta | scale_eta_cycles | interpretation
global | 85 | 362 | 7599 | 1882.294 | 1860.326 | 0.9883293 | 1.222824 | 2034.432 | Global cross-route two-parameter Weibull descriptor

## S7 Survival probabilities
analysis_level | cycles_N | survival_probability_R | failure_probability_F
global | 250 | 0.9258695 | 0.07413048
global | 500 | 0.8354609 | 0.1645391
global | 1000 | 0.6573143 | 0.3426857
global | 1500 | 0.5021276 | 0.4978724
global | 2000 | 0.3755576 | 0.6244424
global | 3000 | 0.2003044 | 0.7996956
global | 5000 | 0.04964123 | 0.9503588
global | 7000 | 0.01076534 | 0.9892347

## S8_Weibull_Quantiles
analysis_level | failure_probability | life_cycles_np | quantile_label
global | 0.01 | 47.27902 | B1
global | 0.05 | 179.2907 | B5
global | 0.1 | 323.0054 | B10
global | 0.5 | 1507.556 | B50
global | 0.9 | 4023.977 | B90

## S9_Global_Bootstrap CI
group_label | group_value | metric | statistic | observed | ci_2p5 | ci_50 | ci_97p5 | ci_width | n_samples | bootstrap_B
global | all_samples | cycles_to_failure | mean | 1882.294 | 1520.832 | 1882.835 | 2306.272 | 785.4394 | 85 | 5000
global | all_samples | cycles_to_failure | median | 1373 | 1249 | 1373 | 1565 | 316 | 85 | 5000
global | all_samples | cycles_to_failure | std | 1860.326 | 1333.111 | 1838.384 | 2260.222 | 927.1109 | 85 | 5000
global | all_samples | cycles_to_failure | cov | 0.9883293 | 0.8532431 | 0.9775947 | 1.070888 | 0.2176453 | 85 | 5000
global | all_samples | log10_nf | mean | 3.139165 | 3.071344 | 3.13841 | 3.207706 | 0.1363625 | 85 | 5000
global | all_samples | log10_nf | median | 3.137671 | 3.096562 | 3.137671 | 3.194514 | 0.0979519 | 85 | 5000
global | all_samples | log10_nf | std | 0.3202759 | 0.2608801 | 0.3167093 | 0.3691566 | 0.1082765 | 85 | 5000

## S10 Route-family bootstrap CI
group_label | group_value | metric | statistic | observed | ci_2p5 | ci_50 | ci_97p5 | ci_width | n_samples | bootstrap_B
route_family | AR | cycles_to_failure | mean | 837.6 | 830 | 837.6 | 845.6 | 15.6 | 5 | 5000
route_family | AR | cycles_to_failure | median | 836 | 824 | 836 | 850 | 26 | 5 | 5000
route_family | AR | cycles_to_failure | std | 9.939819 | 3.898718 | 8.532292 | 13.00769 | 9.108972 | 5 | 5000
route_family | AR | cycles_to_failure | cov | 0.01186702 | 0.004656853 | 0.01038829 | 0.01562536 | 0.0109685 | 5 | 5000
route_family | AR | log10_nf | mean | 2.923012 | 2.919058 | 2.923012 | 2.927153 | 0.008095028 | 5 | 5000
route_family | AR | log10_nf | median | 2.922206 | 2.915927 | 2.922206 | 2.929419 | 0.01349171 | 5 | 5000
route_family | AR | log10_nf | std | 0.005157313 | 0.00201699 | 0.00444794 | 0.00677944 | 0.00476245 | 5 | 5000
route_family | DCT | cycles_to_failure | mean | 1309.183 | 1177.558 | 1311.6 | 1445.9575 | 268.3996 | 60 | 5000
route_family | DCT | cycles_to_failure | median | 1392 | 1252.5 | 1392 | 1585.5 | 333 | 60 | 5000
route_family | DCT | cycles_to_failure | std | 535.7246 | 457.7756 | 531.5107 | 600.7519 | 142.9763 | 60 | 5000
route_family | DCT | cycles_to_failure | cov | 0.4092051 | 0.3298115 | 0.4057168 | 0.4827506 | 0.1529391 | 60 | 5000
route_family | DCT | log10_nf | mean | 3.0692 | 3.012036 | 3.069043 | 3.122213 | 0.1101768 | 60 | 5000
route_family | DCT | log10_nf | median | 3.143639 | 3.097604 | 3.143639 | 3.202216 | 0.1046114 | 60 | 5000
route_family | DCT | log10_nf | std | 0.2235956 | 0.1796423 | 0.2213628 | 0.2569404 | 0.07729814 | 60 | 5000
route_family | ECAP | cycles_to_failure | mean | 6728.9 | 6273.4975 | 6726.8 | 7172.215 | 898.7175 | 10 | 5000
route_family | ECAP | cycles_to_failure | median | 6784.5 | 5933 | 6784.5 | 7424 | 1491 | 10 | 5000
route_family | ECAP | cycles_to_failure | std | 751.2864 | 516.2979 | 720.4211 | 817.1365 | 300.8385 | 10 | 5000
route_family | ECAP | cycles_to_failure | cov | 0.1116507 | 0.07429824 | 0.1069049 | 0.1222761 | 0.04797784 | 10 | 5000
route_family | ECAP | log10_nf | mean | 3.825482 | 3.79695 | 3.825438 | 3.853637 | 0.05668747 | 10 | 5000
route_family | ECAP | log10_nf | median | 3.830186 | 3.773274 | 3.830186 | 3.870625 | 0.09735081 | 10 | 5000
route_family | ECAP | log10_nf | std | 0.04885266 | 0.03247014 | 0.04680381 | 0.05315674 | 0.0206866 | 10 | 5000
route_family | HT | cycles_to_failure | mean | 996.7 | 823.5 | 996.55 | 1175.81 | 352.31 | 10 | 5000
route_family | HT | cycles_to_failure | median | 972 | 717 | 972 | 1272 | 555 | 10 | 5000
route_family | HT | cycles_to_failure | std | 296.679 | 208.4312 | 283.6857 | 321.1591 | 112.7279 | 10 | 5000
route_family | HT | cycles_to_failure | cov | 0.2976613 | 0.2037124 | 0.2888964 | 0.3290516 | 0.1253392 | 10 | 5000
route_family | HT | log10_nf | mean | 2.980719 | 2.904599 | 2.980845 | 3.057849 | 0.1532497 | 10 | 5000
route_family | HT | log10_nf | median | 2.974124 | 2.855519 | 2.974124 | 3.104487 | 0.248968 | 10 | 5000
route_family | HT | log10_nf | std | 0.1318505 | 0.09809644 | 0.1266373 | 0.1400412 | 0.04194477 | 10 | 5000

## S11 Ridge model metrics
model_name | feature_set | n_samples | n_features | training_r2 | training_rmse | training_mae | training_mean_abs_error_factor | training_median_abs_error_factor | random_80_20_test_r2 | random_80_20_test_rmse | random_80_20_test_mae | random_80_20_test_mean_abs_error_factor | random_80_20_test_median_abs_error_factor | loocv_r2 | loocv_rmse | loocv_mae | loocv_mean_abs_error_factor | loocv_median_abs_error_factor | groupkfold_r2 | groupkfold_rmse | groupkfold_mae | groupkfold_mean_abs_error_factor | groupkfold_median_abs_error_factor | leave_one_route_out_r2 | leave_one_route_out_rmse | leave_one_route_out_mae | leave_one_route_out_mean_abs_error_factor | leave_one_route_out_median_abs_error_factor | route_mean_loocv_r2 | route_mean_loocv_rmse | route_mean_loocv_mae | route_mean_loocv_mean_abs_error_factor | route_mean_loocv_median_abs_error_factor | route_mean_n_routes | route_mean_fold_count
ridge_alpha_1 | core_4_dinv_hv_psa_ms | 85 | 4 | 0.6958638 | 0.1755854 | 0.1113807 | 1.372167 | 1.118777 | 0.7012457 | 0.1809496 | 0.1152693 | 1.388688 | 1.142341 | 0.6771301 | 0.1809123 | 0.1153404 | 1.389565 | 1.129091 | 0.518681 | 0.2208874 | 0.1592664 | 1.56096 | 1.279251 | 0.5801018 | 0.2063129 | 0.1348968 | 1.478701 | 1.167254 | 0.5805468 | 0.2060742 | 0.1404418 | 1.491085 | 1.206225 | 17 | 17
ridge_alpha_0_1 | core_4_dinv_hv_psa_ms | 85 | 4 | 0.696013 | 0.1755423 | 0.1111155 | 1.371327 | 1.121813 | 0.7008965 | 0.1810553 | 0.115703 | 1.389714 | 1.148424 | 0.677045 | 0.1809362 | 0.1151533 | 1.388992 | 1.132717 | 0.5138612 | 0.2219906 | 0.1613104 | 1.567576 | 1.284315 | 0.5785044 | 0.206705 | 0.1353751 | 1.480283 | 1.169635 | 0.5791554 | 0.2064157 | 0.1346993 | 1.478371 | 1.145698 | 17 | 17
linear_regression | core_4_dinv_hv_psa_ms | 85 | 4 | 0.6960147 | 0.1755419 | 0.1111077 | 1.371287 | 1.122172 | 0.7008381 | 0.181073 | 0.1157746 | 1.389887 | 1.149145 | 0.6770171 | 0.180944 | 0.1151545 | 1.388983 | 1.133144 | 0.5131998 | 0.2221416 | 0.1615614 | 1.568407 | 1.284311 | 0.5782647 | 0.2067637 | 0.1354879 | 1.480614 | 1.170571 | 0.5780091 | 0.2066966 | 0.1353367 | 1.480178 | 1.150185 | 17 | 17
ridge_alpha_10 | core_4_dinv_hv_psa_ms | 85 | 4 | 0.6883226 | 0.177749 | 0.1208887 | 1.3976 | 1.18067 | 0.6964943 | 0.1823828 | 0.1255484 | 1.414482 | 1.175527 | 0.6705411 | 0.182749 | 0.1250007 | 1.414915 | 1.195774 | 0.5322711 | 0.2177467 | 0.1602809 | 1.556074 | 1.373943 | 0.5770452 | 0.2070625 | 0.1459594 | 1.504895 | 1.288293 | 0.5365826 | 0.2166047 | 0.1627252 | 1.556024 | 1.37291 | 17 | 17

## S12 Ridge coefficients
feature | standardized_coefficient | abs_standardized_coefficient | rank_abs_coefficient
d_inv_sqrt | 0.2017175 | 0.2017175 | 1
psa_stable_mean | -0.06588299 | 0.06588299 | 2
mean_stress_stable_mean | -0.06045018 | 0.06045018 | 3
hardness_hv | 0.000435384 | 0.000435384 | 4